## Tabelle1
°C	I_D in mA	Phi_e in dBm		°C	lambda in nm		I_D in mA		I_D	50mA
10	0	-44,45		10	981,8	982,2	20		T	20°C
10	5	-45,31		11	981,8	982,25	25
10	10	-45,4		12	981,8	982,35	30		f in Thz		delta
10	15	-43,64	x	13	984,4	982,43	35		303,7717		0,1386
10	20	-40,27		14	984,4	985,73	40		303,9103		0,1234
10	25	-39,39		15	984,4	985,81	45		304,0337		0,1326
10	30	-38,09		16	984,4	985,89	50		304,1663		0,1235
10	35	-37,25		17	984,4	986,37	55		304,2898		0,1237
10	40	-36,08		18	984,4	986,47	60		304,4135	peak	0,1237
10	45	-35,11		19	984,4	986,57	65		304,5372		0,1238
10	50	-33,51		20	984,4	987,05	70		304,661		0,1333
10	55	-32,53		21	984,4	987,13	75		304,7943		0,1302
10	60	-32,43		22	987	987,23	80		304,9245		0,1241
10	65	-32,83		23	987	988,24			305,0486
10	70	-32,36		24	987	988,32				Mittelwert	0,12769	Thz
10	75	-32,94		25	987	987,99				l	c/mittelwert
10	80	-31,88		26	987	988,92					335,4020988331
20	0	-47,87		27	987	989
20	5	-46,71		28	987	989,08
20	10	-47,13		29	987	989,56
20	15	-45,16		30	987	989,64
20	20	-40,11
20	25	-39,66
20	30	-37,7
20	35	-36,39
20	40	-35,13
20	45	-34,37
20	50	-34,02
20	55	-33,1
20	60	-32,56
20	65	-32,75
20	70	-32,65
20	75	-32,42
20	80	-32
30	0	-45,82
30	5	-45,69
30	10	-45,5
30	15	-45,46
30	20	-41,09
30	25	-40,52
30	30	-38,53
30	35	-37,21
30	40	-36,03
30	45	-35,29
30	50	-34,8
30	55	-34,13
30	60	-33,38
30	65	-32,47
30	70	-32,21
30	75	-32,42
30	80	-32,19
40	0	-45,29
40	5	-45,23
40	10	-45,11
40	15	-45,01
40	20	-42,42
40	25	-39,75
40	30	-38,98
40	35	-37,36
40	40	-36,41
40	45	-35,13
40	50	-34,18
40	55	-33,77
40	60	-33,04
40	65	-31,88
40	70	-31,62
40	75	-31,35
40	80	-31,19
50	0	-46,8
50	5	-44,72
50	10	-46,46
50	15	-45,69
50	20	-44,95
50	25	-39,47
50	30	-38,79
50	35	-37,65
50	40	-36,3
50	45	-35,29
50	50	-34,58
50	55	-33,74
50	60	-33,15
50	65	-32,61
50	70	-32,45
50	75	-31,33
50	80	-31,03

## Tabelle2
I_D	100	mA

°C	lambda in nm